## Foglio1
Fattori di riduzione del diagramma sforzi deformazioni alle alte temperature
θa | ky,θ | kp,θ | kE,θ
20 | 1 | 1 | 1
100 | 1 | 1 | 1
200 | 1 | 0.807 | 0.9
300 | 1 | 0.613 | 0.8
400 | 1 | 0.42 | 0.7
500 | 0.78 | 0.36 | 0.6
600 | 0.47 | 0.18 | 0.31
700 | 0.23 | 0.075 | 0.13
800 | 0.11 | 0.05 | 0.09
900 | 0.06 | 0.0375 | 0.0675
1000 | 0.04 | 0.025 | 0.045
1100 | 0.02 | 0.0125 | 0.0225
1200 | 0 | 0 | 0